## Sheet1
余姚市姚州建设工程检测有限公司 | [9 empty] | 第 页共 页
灌沙法试验记录单
环境条件：温度 ℃湿度 ％ |  |  |  |  | 记录单编号： |  |  | JL／
检测地点 | 中国有色金属材料城室外附属工程
取样结构部位 | 塘渣层
桩号 | 纵二路 | 纵二路 | 纵二路 | 横五路 | 横五路 |  | 横五路 |  | 横四路 | 横四路 | 横四路
取样位置(m) | K0+120 | K0+150 | K0+180 | K0+020 | K0+060 |  | K0+100 |  | K0+030 | K0+060 | K0+090
试验点编号 | 1 | 2 | 3 | 4 | 5 |  | 6 |  | 7 | 8 | 9
灌砂前砂+容器质量（g） | 9000 | 9000 | 9000 | 9000 | 9000 |  | 9000 |  | 9000 | 9000 | 9000
灌砂后砂+容器质量（g） | 6115 | 6230 | 6671 | 6407 | 6329 |  | 6414 |  | 6434 | 6305 | 6871
灌砂筒下部锥体内及基板和粗糙表面间砂的合计质量（g） | 753 | 753 | 753 | 753 | 753 |  | 753 |  | 753 | 753 | 753
试坑灌入量砂质量（g） | 2132 | 2017 | 1576 | 1840 | 1918 |  | 1833 |  | 1813 | 1942 | 1376
量砂堆积密度（g/cm3） | 1.45 | 1.45 | 1.45 | 1.45 | 1.45 |  | 1.45 |  | 1.45 | 1.45 | 1.45
试坑体积（cm3） | 1470 | 1391 | 1087 | 1269 | 1323 |  | 1264 |  | 1250 | 1339 | 949
试坑中挖出的湿料质量（g） | 3731 | 3544 | 3056 | 3414 | 3489 |  | 3469 |  | 3334 | 4108 | 2636
试样湿密度（g/cm3） | 2.54 | 2.55 | 2.81 | 2.69 | 2.64 |  | 2.74 |  | 2.67 | 3.07 | 2.78
盒号 | 1 | 2 | 3 | 4 | 5 |  | 6 |  | 6 | 6 | 6
盒质量（g） | 366 | 388 | 386 | 382 | 383 |  | 375 |  | 392 | 363 | 396
盒+湿料质量（g） | 2813 | 3060 | 2936 | 2986 | 3672 |  | 3626 |  | 2907 | 3556 | 2989
盒+干料质量（g） | 2755 | 3014 | 2828 | 2902 | 3591 |  | 3551 |  | 2801 | 3460 | 2918
水含量（%） | 2.4 | 1.8 | 4.4 | 3.3 | 2.5 |  | 2.4 |  | 4.4 | 3.1 | 2.8
干密度（g/cm3） | 2.48 | 2.5 | 2.69 | 2.6 | 2.58 |  | 2.68 |  | 2.56 | 2.98 | 2.7
最大干密度（g/cm3） | 2.16 | 2.16 | 2.16 | 2.16 | 2.16 |  | 2.16 |  | 2.16 | 2.16 | 2.16
压实度（%） | 114.8148 | 115.7407 | 124.537 | 120.3704 | 119.4444 |  | 124.0741 |  | 118.5185 | 137.963 | 125
仪器设备 | 灌砂筒 电子秤 烘箱 电子天平
检测依据 | 《公路路基路面现场测试规程》JTG E60-2008
备注
复核： |  |  | 检测： |  |  | 试验日期：
灌砂法标准用砂量
灌砂前砂+容器质量（g） | 9000 | 9000 | 9000 | 9000 | 9000 |  | 9000 |  | 9000 | 9000 | 9000
实际灌砂用量(g) | 7942 | 7890 | 7596 | 8202 | 7871 |  | 8104 |  | 7935 | 8094 | 7933
砂的差值(g) | 1058 | 1110 | 1404 | 798 | 1129 |  | 896 |  | 1065 | 906 | 1067
灌砂后砂+容器质量（g） | 5057 | 5120 | 5267 | 5609 | 5200 |  | 5518 |  | 5369 | 5399 | 5804
实际灌砂后砂+容器质量（g） | 6115 | 6230 | 6671 | 6407 | 6329 |  | 6414 |  | 6434 | 6305 | 6871
灌砂前粗糙度标定
灌砂前砂+容器质量（g） | 8547 | 8547 | 8547 | 8547 | 8547 |  | 8547 |  | 8547 | 8547 | 8547
灌砂后砂+容器质量（g） | 7794 | 7794 | 7794 | 7794 | 7794 |  | 7794 |  | 7794 | 7794 | 7794
灌砂筒下部锥体内砂质量（g） | 720 | 720 | 720 | 720 | 720 |  | 720 |  | 720 | 720 | 720
消耗量砂(g) | 33 | 33 | 33 | 33 | 33 |  | 33 |  | 33 | 33 | 33
灌砂筒下部锥体内及基板和粗糙表面间砂的合计质量（g） | 753 | 753 | 753 | 753 | 753 |  | 753 |  | 753 | 753 | 753

## Sheet2
余姚市姚州建设工程检测有限公司 | [8 empty] | 第 页共 页
灌沙法试验记录单
环境条件：温度 ℃湿度 ％ |  |  |  |  | 记录单编号： |  |  | JL/
检测地点
取样结构部位 | 塘渣层
桩号
取样位置距中(m)
试验点编号 | 1 | 2 | 3 | 4 | 5 |  | 6 |  | 7 | 8 | 9
灌砂前砂+容器质量（g） | 8839 | 8330 | 8287 | 8412 | 8457 |  | 8631 |  | 8592 | 8674 | 8539
灌砂后砂+容器质量（g） | 5762 | 5939 | 6070 | 5904 | 6018 |  | 5680 |  | 6022 | 5912 | 5768
灌砂筒下部锥体内及基板和粗糙表面间砂的合计质量（g） | 730 | 730 | 730 | 730 | 730 |  | 730 |  | 730 | 730 | 730
试坑灌入量砂质量（g） | 2347 | 1661 | 1487 | 1778 | 1709 |  | 2221 |  | 1840 | 2032 | 2041
量砂堆积密度（g/cm3） | 1.43 | 1.43 | 1.43 | 1.43 | 1.43 |  | 1.43 |  | 1.43 | 1.43 | 1.43
试坑体积（cm3） | 1641 | 1162 | 1040 | 1243 | 1195 |  | 1553 |  | 1287 | 1421 | 1427
试坑中挖出的湿料质量（g） | 2812 | 2604 | 2323 | 2952 | 2845 |  | 2836 |  | 3028 | 2769 | 3120
试样湿密度（g/cm3） | 1.714 | 2.241 | 2.234 | 2.375 | 2.381 |  | 1.826 |  | 2.353 | 1.949 | 2.186
盒号 | 8 | 10 | 5 | 20 | 5 |  | 15 |  | 13 | 9 | 3
盒质量（g） | 377 | 381 | 375 | 365 | 397 |  | 388 |  | 377 | 386 | 392
盒+湿料质量（g） | 2512 | 2418 | 2314 | 2736 | 2652 |  | 2711 |  | 2651 | 2531 | 2762
盒+干料质量（g） | 2368 | 2275 | 2170 | 2564 | 2468 |  | 2531 |  | 2462 | 2356 | 2586
水含量（%） | 7.2 | 7.6 | 8 | 7.8 | 8.9 |  | 8.4 |  | 9.1 | 8.9 | 8
干密度（g/cm3） | 1.599 | 2.083 | 2.069 | 2.203 | 2.186 |  | 1.685 |  | 2.157 | 1.79 | 2.024
最大干密度（g/cm3） | 2.18 | 2.18 | 2.18 | 1.84 | 1.84 |  | 1.84 |  | 1.84 | 1.84 | 1.84
压实度（%） | 73.34862 | 95.55046 | 94.90826 | 119.7283 | 118.8043 |  | 91.57609 |  | 117.2283 | 97.28261 | 110
仪器设备 | 灌砂筒 电子秤 烘箱 电子天平
检测依据 | 《公路路基路面现场测试规程》JTG E60-2008
备注
复核： |  |  | 检测： |  |  | 试验日期：
灌砂前砂+容器质量（g） | 9000 | 9000 | 9000 | 9000 | 9000 |  | 9000 |  | 9000 | 9000 | 9000
实际灌砂用量(g) | 8646 | 8826 | 8876 | 8872 | 8890 |  | 8491 |  | 8454 | 8443 | 8461
砂的差值(g) | 354 | 174 | 124 | 128 | 110 |  | 509 |  | 546 | 557 | 539
灌砂后砂+容器质量（g） | 6061 | 6328 | 6426 | 6373 | 5754 |  | 6150 |  | 6062 | 5990 | 5930
实际灌砂后砂+容器质量（g） | 6415 | 6502 | 6550 | 6501 | 5864 |  | 6659 |  | 6608 | 6547 | 6469
灌砂前粗糙度标定
灌砂前砂+容器质量（g） | 8752 | 8752 | 8752 | 8752 | 8752 |  | 8752 |  | 8752 | 8752 | 8752
灌砂后砂+容器质量（g） | 8022 | 8022 | 8022 | 8022 | 8022 |  | 8022 |  | 8022 | 8022 | 8022
灌砂筒下部锥体内砂质量（g） | 710 | 710 | 710 | 710 | 710 |  | 710 |  | 710 | 710 | 710
消耗量砂(g) | 20 | 20 | 20 | 20 | 20 |  | 20 |  | 20 | 20 | 20
灌砂筒下部锥体内及基板和粗糙表面间砂的合计质量（g） | 730 | 730 | 730 | 730 | 730 |  | 730 |  | 730 | 730 | 730

## 04
余姚市姚州建设工程检测有限公司 | [8 empty] | 第 页共 页
灌沙法试验记录单
环境条件：温度 ℃湿度 ％ |  |  |  |  | 记录单编号： |  |  | JL/ |  |  |  | 1 | 380
检测地点 | [11 empty] | 2 | 375
取样结构部位 | 塘渣层 | [10 empty] | 3 | 371
桩号 | [11 empty] | 4 | 364
取样位置距中(m) | [11 empty] | 5 | 372
试验点编号 | 1 | 2 | 3 | 4 | 5 |  | 6 |  | 7 | 8 | 9 | 6 | 368
灌砂前砂+容器质量（g） | 8331 | 8324 | 8320 | 8318 | 8312 |  | 8312 |  | 8311 | 8308 | 8301 | 7 | 388
灌砂后砂+容器质量（g） | 5771 | 5638 | 5812 | 5845 | 5738 |  | 5700 |  | 5904 | 5836 | 5712 | 8 | 359
灌砂筒下部锥体内及基板和粗糙表面间砂的合计质量（g） | 730 | 730 | 730 | 730 | 730 |  | 730 |  | 730 | 730 | 730 | 9 | 376
试坑灌入量砂质量（g） | 1830 | 1956 | 1778 | 1743 | 1844 |  | 1882 |  | 1677 | 1742 | 1859 | 10 | 377
量砂堆积密度（g/cm3） | 1.43 | 1.43 | 1.43 | 1.43 | 1.43 |  | 1.43 |  | 1.43 | 1.43 | 1.43 | 11 | 368
试坑体积（cm3） | 1280 | 1368 | 1243 | 1219 | 1290 |  | 1316 |  | 1173 | 1218 | 1300 | 12 | 369
试坑中挖出的湿料质量（g） | 2512 | 2637 | 2451 | 2398 | 2515 |  | 2534 |  | 2289 | 2415 | 2508 | 13 | 367
试样湿密度（g/cm3） | 1.96 | 1.93 | 1.97 | 1.97 | 1.95 |  | 1.93 |  | 1.95 | 1.98 | 1.93 | 14 | 382
盒号 | 2 | 1 | 4 | 5 | 7 |  | 8 |  | 12 | 10 | 11 | 15 | 374
盒质量（g） | 375 | 380 | 364 | 372 | 388 |  | 359 |  | 369 | 377 | 368
盒+湿料质量（g） | 2877 | 3010 | 2814 | 2766 | 2891 |  | 2889 |  | 2651 | 2781 | 2874
盒+干料质量（g） | 2617 | 2715 | 2578 | 2536 | 2656 |  | 2659 |  | 2405 | 2512 | 2629
水含量（%） | 11.6 | 12.6 | 10.7 | 10.6 | 10.4 |  | 10 |  | 12.1 | 12.6 | 10.8
干密度（g/cm3） | 1.76 | 1.71 | 1.78 | 1.78 | 1.77 |  | 1.75 |  | 1.74 | 1.76 | 1.74
最大干密度（g/cm3） | 1.86 | 1.86 | 1.86 | 1.86 | 1.86 |  | 1.86 |  | 1.86 | 1.86 | 1.86
压实度（%） | 94.6 | 91.9 | 95.7 | 95.7 | 95.2 |  | 94.1 |  | 93.5 | 94.6 | 93.5
仪器设备 | 灌砂筒 电子秤 烘箱 电子天平
检测依据 | 《公路路基路面现场测试规程》JTG E60-2008
备注 | [11 empty] | 4.55 | 5
复核： |  |  | 检测： |  |  | 试验日期： | [5 empty] | 4.651 | 4.7
灌砂前砂+容器质量（g） | 9000 | 9000 | 9000 | 9000 | 9000 |  | 9000 |  | 9000 | 9000 | 9000
实际灌砂用量(g) | 8646 | 8826 | 8876 | 8872 | 8890 |  | 8491 |  | 8454 | 8443 | 8461
砂的差值(g) | 354 | 174 | 124 | 128 | 110 |  | 509 |  | 546 | 557 | 539
灌砂后砂+容器质量（g） | 6061 | 6328 | 6426 | 6373 | 5754 |  | 6150 |  | 6062 | 5990 | 5930
实际灌砂后砂+容器质量（g） | 6415 | 6502 | 6550 | 6501 | 5864 |  | 6659 |  | 6608 | 6547 | 6469
灌砂前粗糙度标定
灌砂前砂+容器质量（g） | 8752 | 8752 | 8752 | 8752 | 8752 |  | 8752 |  | 8752 | 8752 | 8752
灌砂后砂+容器质量（g） | 8022 | 8022 | 8022 | 8022 | 8022 |  | 8022 |  | 8022 | 8022 | 8022
灌砂筒下部锥体内砂质量（g） | 710 | 710 | 710 | 710 | 710 |  | 710 |  | 710 | 710 | 710
消耗量砂(g) | 20 | 20 | 20 | 20 | 20 |  | 20 |  | 20 | 20 | 20
灌砂筒下部锥体内及基板和粗糙表面间砂的合计质量（g） | 730 | 730 | 730 | 730 | 730 |  | 730 |  | 730 | 730 | 730

## 05
余姚市姚州建设工程检测有限公司 | [8 empty] | 第 页共 页
灌沙法试验记录单
环境条件：温度 ℃湿度 ％ |  |  |  |  | 记录单编号： |  |  | JL/ |  |  |  | 1 | 380
检测地点 | [11 empty] | 2 | 375
取样结构部位 | 塘渣层 | [10 empty] | 3 | 371
桩号 | [11 empty] | 4 | 364
取样位置距中(m) | [11 empty] | 5 | 372
试验点编号 | 1 | 2 | 3 | 4 | 5 |  | 6 |  | 7 | 8 | 9 | 6 | 368
灌砂前砂+容器质量（g） | 8332 | 8332 | 8326 | 8322 | 8321 |  | 8321 |  | 8315 | 8315 | 8314 | 7 | 788
灌砂后砂+容器质量（g） | 5712 | 5649 | 5789 | 5645 | 5634 |  | 5680 |  | 5877 | 5912 | 5766 | 8 | 359
灌砂筒下部锥体内及基板和粗糙表面间砂的合计质量（g） | 730 | 730 | 730 | 730 | 730 |  | 730 |  | 730 | 730 | 730 | 9 | 376
试坑灌入量砂质量（g） | 1890 | 1953 | 1807 | 1947 | 1957 |  | 1911 |  | 1708 | 1673 | 1818 | 10 | 377
量砂堆积密度（g/cm3） | 1.43 | 1.43 | 1.43 | 1.43 | 1.43 |  | 1.43 |  | 1.43 | 1.43 | 1.43 | 11 | 368
试坑体积（cm3） | 1322 | 1366 | 1264 | 1362 | 1369 |  | 1336 |  | 1194 | 1170 | 1271 | 12 | 369
试坑中挖出的湿料质量（g） | 2517 | 2598 | 2412 | 2578 | 2615 |  | 2543 |  | 2286 | 2217 | 2415 | 13 | 367
试样湿密度（g/cm3） | 1.9 | 1.9 | 1.91 | 1.89 | 1.91 |  | 1.9 |  | 1.91 | 1.89 | 1.9 | 14 | 382
盒号 | 8 | 12 | 11 | 15 | 1 |  | 3 |  | 13 | 14 | 12 | 15 | 374
盒质量（g） | 359 | 369 | 368 | 374 | 380 |  | 371 |  | 367 | 382 | 369
盒+湿料质量（g） | 2861 | 2955 | 2772 | 2946 | 2981 |  | 2903 |  | 2641 | 2585 | 2776
盒+干料质量（g） | 2612 | 2675 | 2519 | 2668 | 2704 |  | 2678 |  | 2431 | 2354 | 2558
水含量（%） | 11.1 | 12.1 | 11.8 | 12.1 | 11.9 |  | 9.8 |  | 10.2 | 11.7 | 10
干密度（g/cm3） | 1.71 | 1.69 | 1.71 | 1.69 | 1.71 |  | 1.73 |  | 1.73 | 1.69 | 1.73
最大干密度（g/cm3） | 1.84 | 1.84 | 1.84 | 1.84 | 1.84 |  | 1.84 |  | 1.84 | 1.84 | 1.84
压实度（%） | 92.9 | 91.8 | 92.9 | 91.8 | 92.9 |  | 94 |  | 94 | 91.8 | 94
仪器设备 | 灌砂筒 电子秤 烘箱 电子天平
检测依据 | 《公路路基路面现场测试规程》JTG E60-2008
备注 | [11 empty] | 4.55 | 5
复核： |  |  | 检测： |  |  | 试验日期： | [5 empty] | 4.651 | 4.7
灌砂前砂+容器质量（g） | 9000 | 9000 | 9000 | 9000 | 9000 |  | 9000 |  | 9000 | 9000 | 9000
实际灌砂用量(g) | 8646 | 8826 | 8876 | 8872 | 8890 |  | 8491 |  | 8454 | 8443 | 8461
砂的差值(g) | 354 | 174 | 124 | 128 | 110 |  | 509 |  | 546 | 557 | 539
灌砂后砂+容器质量（g） | 6061 | 6328 | 6426 | 6373 | 5754 |  | 6150 |  | 6062 | 5990 | 5930
实际灌砂后砂+容器质量（g） | 6415 | 6502 | 6550 | 6501 | 5864 |  | 6659 |  | 6608 | 6547 | 6469
灌砂前粗糙度标定
灌砂前砂+容器质量（g） | 8752 | 8752 | 8752 | 8752 | 8752 |  | 8752 |  | 8752 | 8752 | 8752
灌砂后砂+容器质量（g） | 8022 | 8022 | 8022 | 8022 | 8022 |  | 8022 |  | 8022 | 8022 | 8022
灌砂筒下部锥体内砂质量（g） | 710 | 710 | 710 | 710 | 710 |  | 710 |  | 710 | 710 | 710
消耗量砂(g) | 20 | 20 | 20 | 20 | 20 |  | 20 |  | 20 | 20 | 20
灌砂筒下部锥体内及基板和粗糙表面间砂的合计质量（g） | 730 | 730 | 730 | 730 | 730 |  | 730 |  | 730 | 730 | 730

## 06
余姚市姚州建设工程检测有限公司 | [8 empty] | 第 页共 页
灌沙法试验记录单
环境条件：温度 ℃湿度 ％ |  |  |  |  | 记录单编号： |  |  | JL/ |  |  |  | 1 | 380 | 3
检测地点 | [11 empty] | 2 | 375 | 5
取样结构部位 | 塘渣层 | [10 empty] | 3 | 371 | 4
桩号 | [11 empty] | 4 | 364 | 11
取样位置距中(m) | [11 empty] | 5 | 372 | 12
试验点编号 | 1 | 2 | 3 | 4 | 5 |  | 6 |  | 7 | 8 | 9 | 6 | 368 | 15
灌砂前砂+容器质量（g） | 8356 | 8345 | 8345 | 8338 | 8338 |  | 8332 |  | 8330 | 8319 | 8319 | 7 | 788 | 14
灌砂后砂+容器质量（g） | 5807 | 5612 | 5736 | 5819 | 5673 |  | 5746 |  | 5742 | 5716 | 5912 | 8 | 359 | 18
灌砂筒下部锥体内及基板和粗糙表面间砂的合计质量（g） | 730 | 730 | 730 | 730 | 730 |  | 730 |  | 730 | 730 | 730 | 9 | 376 | 14
试坑灌入量砂质量（g） | 1819 | 2003 | 1879 | 1789 | 1935 |  | 1856 |  | 1858 | 1873 | 1677 | 10 | 377 | 19
量砂堆积密度（g/cm3） | 1.43 | 1.43 | 1.43 | 1.43 | 1.43 |  | 1.43 |  | 1.43 | 1.43 | 1.43 | 11 | 368 | 12
试坑体积（cm3） | 1272 | 1401 | 1314 | 1251 | 1353 |  | 1298 |  | 1299 | 1310 | 1173 | 12 | 369 | 6
试坑中挖出的湿料质量（g） | 2456 | 2668 | 2568 | 2435 | 2621 |  | 2489 |  | 2525 | 2533 | 2239 | 13 | 367 | 8
试样湿密度（g/cm3） | 1.93 | 1.9 | 1.95 | 1.95 | 1.94 |  | 1.92 |  | 1.94 | 1.93 | 1.91 | 14 | 382 | 11
盒号 | 2 | 4 | 6 | 3 | 5 |  | 1 |  | 12 | 11 | 10 | 15 | 374 | 10
盒质量（g） | 375 | 364 | 368 | 371 | 372 |  | 380 |  | 369 | 368 | 377
盒+湿料质量（g） | 2826 | 3021 | 2921 | 2802 | 2981 |  | 2866 |  | 2888 | 2889 | 2597
盒+干料质量（g） | 2578 | 2745 | 2645 | 2544 | 2703 |  | 2612 |  | 2618 | 2645 | 2367
水含量（%） | 11.3 | 11.6 | 12.1 | 11.9 | 11.9 |  | 11.4 |  | 12 | 10.7 | 11.6
干密度（g/cm3） | 1.73 | 1.7 | 1.74 | 1.74 | 1.73 |  | 1.72 |  | 1.73 | 1.74 | 1.71
最大干密度（g/cm3） | 1.86 | 1.86 | 1.86 | 1.86 | 1.86 |  | 1.86 |  | 1.86 | 1.86 | 1.86
压实度（%） | 93 | 91.4 | 93.5 | 93.5 | 93 |  | 92.5 |  | 93 | 93.5 | 91.9
仪器设备 | 灌砂筒 电子秤 烘箱 电子天平
检测依据 | 《公路路基路面现场测试规程》JTG E60-2008
备注 | [11 empty] | 4.55 | 5
复核： |  |  | 检测： |  |  | 试验日期： | [5 empty] | 4.651 | 4.7
灌砂前砂+容器质量（g） | 9000 | 9000 | 9000 | 9000 | 9000 |  | 9000 |  | 9000 | 9000 | 9000
实际灌砂用量(g) | 8646 | 8826 | 8876 | 8872 | 8890 |  | 8491 |  | 8454 | 8443 | 8461
砂的差值(g) | 354 | 174 | 124 | 128 | 110 |  | 509 |  | 546 | 557 | 539
灌砂后砂+容器质量（g） | 6061 | 6328 | 6426 | 6373 | 5754 |  | 6150 |  | 6062 | 5990 | 5930
实际灌砂后砂+容器质量（g） | 6415 | 6502 | 6550 | 6501 | 5864 |  | 6659 |  | 6608 | 6547 | 6469
灌砂前粗糙度标定
灌砂前砂+容器质量（g） | 8752 | 8752 | 8752 | 8752 | 8752 |  | 8752 |  | 8752 | 8752 | 8752
灌砂后砂+容器质量（g） | 8022 | 8022 | 8022 | 8022 | 8022 |  | 8022 |  | 8022 | 8022 | 8022
灌砂筒下部锥体内砂质量（g） | 710 | 710 | 710 | 710 | 710 |  | 710 |  | 710 | 710 | 710
消耗量砂(g) | 20 | 20 | 20 | 20 | 20 |  | 20 |  | 20 | 20 | 20
灌砂筒下部锥体内及基板和粗糙表面间砂的合计质量（g） | 730 | 730 | 730 | 730 | 730 |  | 730 |  | 730 | 730 | 730

## 07
余姚市姚州建设工程检测有限公司 | [8 empty] | 第 页共 页
灌沙法试验记录单
环境条件：温度 ℃湿度 ％ |  |  |  |  | 记录单编号： |  |  | JL/ |  |  |  |  | 1 | 380 | 4
检测地点 | [12 empty] | 2 | 375 | 2
取样结构部位 | 塘渣层 | [11 empty] | 3 | 371 | 4
桩号 | [11 empty] | 92.4 | 4 | 364 | 7
取样位置距中(m) | [12 empty] | 5 | 372 | 8
试验点编号 | 1 | 2 | 3 | 4 | 5 |  | 6 |  | 7 | 8 | 9 | 91.4 | 6 | 368 | 10
灌砂前砂+容器质量（g） | 8345 | 8338 | 8337 | 8332 | 8332 |  | 8325 |  | 8320 | 8320 | 8317 |  | 7 | 788 | 11
灌砂后砂+容器质量（g） | 5575 | 5412 | 5746 | 5913 | 5431 |  | 6088 |  | 5811 | 5799 | 5903 | 94.6 | 8 | 359 | 12
灌砂筒下部锥体内及基板和粗糙表面间砂的合计质量（g） | 730 | 730 | 730 | 730 | 730 |  | 730 |  | 730 | 730 | 730 |  | 9 | 376 | 15
试坑灌入量砂质量（g） | 2040 | 2196 | 1861 | 1689 | 2171 |  | 1507 |  | 1779 | 1791 | 1684 | 93.5 | 10 | 377 | 12
量砂堆积密度（g/cm3） | 1.43 | 1.43 | 1.43 | 1.43 | 1.43 |  | 1.43 |  | 1.43 | 1.43 | 1.43 |  | 11 | 368 | 12
试坑体积（cm3） | 1427 | 1536 | 1301 | 1181 | 1518 |  | 1054 |  | 1244 | 1252 | 1178 | 94.1 | 12 | 369 | 2
试坑中挖出的湿料质量（g） | 2742 | 2912 | 2506 | 2269 | 2912 |  | 2012 |  | 2417 | 2412 | 2288 |  | 13 | 367 | 4
试样湿密度（g/cm3） | 1.92 | 1.9 | 1.93 | 1.92 | 1.92 |  | 1.91 |  | 1.94 | 1.93 | 1.94 | 93 | 14 | 382 | 5
盒号 | 1 | 3 | 5 | 6 | 4 |  | 10 |  | 12 | 13 | 11 |  | 15 | 374 | 5
盒质量（g） | 380 | 371 | 372 | 368 | 364 |  | 377 |  | 369 | 367 | 368 | 94.6
盒+湿料质量（g） | 3118 | 3279 | 2870 | 2627 | 3269 |  | 2377 |  | 2784 | 2775 | 2644
盒+干料质量（g） | 2816 | 2945 | 2630 | 2413 | 3001 |  | 2189 |  | 2544 | 2546 | 2386 | 94.6
水含量（%） | 12.4 | 13 | 10.6 | 10.5 | 10.2 |  | 10.4 |  | 11 | 10.5 | 12.8
干密度（g/cm3） | 1.71 | 1.68 | 1.75 | 1.74 | 1.74 |  | 1.73 |  | 1.75 | 1.75 | 1.72 | 92.4
最大干密度（g/cm3） | 1.85 | 1.85 | 1.85 | 1.85 | 1.85 |  | 1.85 |  | 1.85 | 1.85 | 1.85
压实度（%） | 92.4 | 90.8 | 94.6 | 94.1 | 94.1 |  | 93.5 |  | 94.6 | 94.6 | 93
仪器设备 | 灌砂筒 电子秤 烘箱 电子天平
检测依据 | 《公路路基路面现场测试规程》JTG E60-2008
备注
复核： |  |  | 检测： |  |  | 试验日期：
灌砂前砂+容器质量（g） | 9000 | 9000 | 9000 | 9000 | 9000 |  | 9000 |  | 9000 | 9000 | 9000
实际灌砂用量(g) | 8646 | 8826 | 8876 | 8872 | 8890 |  | 8491 |  | 8454 | 8443 | 8461
砂的差值(g) | 354 | 174 | 124 | 128 | 110 |  | 509 |  | 546 | 557 | 539
灌砂后砂+容器质量（g） | 6061 | 6328 | 6426 | 6373 | 5754 |  | 6150 |  | 6062 | 5990 | 5930
实际灌砂后砂+容器质量（g） | 6415 | 6502 | 6550 | 6501 | 5864 |  | 6659 |  | 6608 | 6547 | 6469
灌砂前粗糙度标定
灌砂前砂+容器质量（g） | 8752 | 8752 | 8752 | 8752 | 8752 |  | 8752 |  | 8752 | 8752 | 8752
灌砂后砂+容器质量（g） | 8022 | 8022 | 8022 | 8022 | 8022 |  | 8022 |  | 8022 | 8022 | 8022
灌砂筒下部锥体内砂质量（g） | 710 | 710 | 710 | 710 | 710 |  | 710 |  | 710 | 710 | 710
消耗量砂(g) | 20 | 20 | 20 | 20 | 20 |  | 20 |  | 20 | 20 | 20
灌砂筒下部锥体内及基板和粗糙表面间砂的合计质量（g） | 730 | 730 | 730 | 730 | 730 |  | 730 |  | 730 | 730 | 730

## 08
余姚市姚州建设工程检测有限公司 | [8 empty] | 第 页共 页
灌沙法试验记录单 | [11 empty] | 最大干密度 | 1.72
环境条件：温度 ℃湿度 ％ |  |  |  |  | 记录单编号： |  |  | JL/ |  |  |  | 1 | 380 | 4
检测地点 | 余姚市老小区天然气管道更新改造工程 -三七市镇圣汐澜山小区 | [10 empty] | 2 | 375 | 3
取样结构部位 | [11 empty] | 3 | 371 | 5
桩号 | 管顶 |  |  | 管腔右侧 |  |  |  |  | 管腔左侧 |  |  | 4 | 364 | 5
取样位置 | 16幢北侧停车位 |  |  | 16幢北侧停车位 |  |  |  |  | 16幢北侧停车位 |  |  | 5 | 372 | 2
试验点编号 | 1 | 2 | 3 | 4 | 5 |  | 6 |  | 7 | 8 | 9 | 6 | 368 | 5
灌砂前砂+容器质量（g） | 8250 | 8247 | 8227 | 8210 | 8193 |  | 8173 |  | 8165 | 8154 | 8140 | 7 | 388 | 1
灌砂后砂+容器质量（g） | 5916 | 5926 | 5603 | 5689 | 5811 |  | 5829 |  | 5592 | 5824 | 5765 | 8 | 359 | 4
灌砂筒下部锥体内及基板和粗糙表面间砂的合计质量（g） | 730 | 730 | 730 | 730 | 730 |  | 730 |  | 730 | 730 | 730 | 9 | 376 | 0
试坑灌入量砂质量（g） | 1604 | 1591 | 1894 | 1791 | 1652 |  | 1614 |  | 1843 | 1600 | 1645 | 10 | 377 | 3
量砂堆积密度（g/cm3） | 1.41 | 1.41 | 1.41 | 1.41 | 1.41 |  | 1.41 |  | 1.41 | 1.41 | 1.41 | 11 | 368 | 2
试坑体积（cm3） | 1138 | 1128 | 1343 | 1270 | 1172 |  | 1145 |  | 1307 | 1135 | 1167 | 12 | 369 | 1
试坑中挖出的湿料质量（g） | 2036 | 2033 | 2438 | 2321 | 2174 |  | 2100 |  | 2434 | 2115 | 2128 | 13 | 367 | 3
试样湿密度（g/cm3） | 1.79 | 1.8 | 1.82 | 1.83 | 1.85 |  | 1.83 |  | 1.86 | 1.86 | 1.82 | 14 | 382 | 3
盒号 | 4 | 5 | 6 | 7 | 1 |  | 2 |  | 3 | 10 | 7 | 15 | 374 | 1
盒质量（g） | 364 | 372 | 368 | 388 | 380 |  | 375 |  | 371 | 377 | 388
盒+湿料质量（g） | 2395 | 2403 | 2801 | 2708 | 2550 |  | 2472 |  | 2800 | 2489 | 2515
盒+干料质量（g） | 2150 | 2179 | 2488 | 2422 | 2289 |  | 2227 |  | 2511 | 2215 | 2275
水含量（%） | 13.7 | 12.4 | 14.8 | 14.1 | 13.7 |  | 13.2 |  | 13.5 | 14.9 | 12.7
干密度（g/cm3） | 1.57 | 1.6 | 1.59 | 1.6 | 1.63 |  | 1.62 |  | 1.64 | 1.62 | 1.61
最大干密度（g/cm3） | 1.72 | 1.72 | 1.72 | 1.72 | 1.72 |  | 1.72 |  | 1.72 | 1.72 | 1.72
压实度（%） | 91.3 | 93 | 92.4 | 93 | 94.8 |  | 94.2 |  | 95.3 | 94.2 | 93.6
仪器设备 | 灌砂筒 电子秤 烘箱 电子天平
检测依据 | 《公路路基路面现场测试规程》JTG E60-2008
备注
复核： |  |  | 检测： |  |  | 试验日期：

## 10
余姚市姚州建设工程检测有限公司 | [8 empty] | 第 页共 页
灌沙法试验记录单 | [11 empty] | 最大干密度 | 1.75
环境条件：温度 ℃湿度 ％ |  |  |  |  | 记录单编号： |  |  | JL/ |  |  |  | 1 | 380 | 3
检测地点 | 余姚市老小区天然气管道更新改造工程-浦东公寓小区 | [10 empty] | 2 | 375 | 2
取样结构部位 | [11 empty] | 3 | 371 | 0
桩号 | 管顶 |  |  | 管腔右侧 |  |  |  |  | 管腔左侧 |  |  | 4 | 364 | 1
取样位置 | 10号楼东侧 |  |  | 10号楼东侧 |  |  |  |  | 10号楼东侧 |  |  | 5 | 372 | 4
试验点编号 | 1 | 2 | 3 | 4 | 5 |  | 6 |  | 7 | 8 | 9 | 6 | 368 | 2
灌砂前砂+容器质量（g） | 8229 | 8213 | 8209 | 8207 | 8196 |  | 8196 |  | 8176 | 8175 | 8175 | 7 | 388 | 3
灌砂后砂+容器质量（g） | 5785 | 5580 | 5827 | 5612 | 5955 |  | 5955 |  | 5818 | 5949 | 5812 | 8 | 359 | 5
灌砂筒下部锥体内及基板和粗糙表面间砂的合计质量（g） | 730 | 730 | 730 | 730 | 730 |  | 730 |  | 730 | 730 | 730 | 9 | 376 | 0
试坑灌入量砂质量（g） | 1714 | 1903 | 1652 | 1865 | 1511 |  | 1511 |  | 1628 | 1496 | 1633 | 10 | 377 | 3
量砂堆积密度（g/cm3） | 1.41 | 1.41 | 1.41 | 1.41 | 1.41 |  | 1.41 |  | 1.41 | 1.41 | 1.41 | 11 | 368 | 5
试坑体积（cm3） | 1216 | 1350 | 1172 | 1323 | 1072 |  | 1072 |  | 1155 | 1061 | 1158 | 12 | 369 | 1
试坑中挖出的湿料质量（g） | 2218 | 2450 | 2129 | 2432 | 2011 |  | 2024 |  | 2146 | 2019 | 2164 | 13 | 367 | 0
试样湿密度（g/cm3） | 1.82 | 1.81 | 1.82 | 1.84 | 1.88 |  | 1.89 |  | 1.86 | 1.9 | 1.87 | 14 | 382 | 0
盒号 | 5 | 3 | 2 | 1 | 7 |  | 4 |  | 8 | 9 | 12 | 15 | 374 | 0
盒质量（g） | 372 | 371 | 375 | 380 | 388 |  | 364 |  | 359 | 376 | 369
盒+湿料质量（g） | 2586 | 2821 | 2502 | 2809 | 2396 |  | 2387 |  | 2500 | 2395 | 2532
盒+干料质量（g） | 2338 | 2544 | 2266 | 2529 | 2159 |  | 2135 |  | 2261 | 2146 | 2295
水含量（%） | 12.6 | 12.7 | 12.5 | 13 | 13.4 |  | 14.2 |  | 12.6 | 14.1 | 12.3
干密度（g/cm3） | 1.62 | 1.61 | 1.62 | 1.63 | 1.66 |  | 1.65 |  | 1.65 | 1.67 | 1.67
最大干密度（g/cm3） | 1.75 | 1.75 | 1.75 | 1.75 | 1.75 |  | 1.75 |  | 1.75 | 1.75 | 1.75
压实度（%） | 92.6 | 92 | 92.6 | 93.1 | 94.9 |  | 94.3 |  | 94.3 | 95.4 | 95.4
仪器设备 | 灌砂筒 电子秤 烘箱 电子天平
检测依据 | 《公路路基路面现场测试规程》JTG E60-2008
备注
复核： |  |  | 检测： |  |  | 试验日期：

## XXX
余姚市姚州建设工程检测有限公司 | [8 empty] | 第 页共 页
灌沙法试验记录单 | [11 empty] | 最大干密度 | 1.75
环境条件：温度 ℃湿度 ％ |  |  |  |  | 记录单编号： |  |  | JL/ |  |  |  | 1 | 380 | 3 | 1
检测地点 | [11 empty] | 2 | 375 | 2 | 0
取样结构部位 | [11 empty] | 3 | 371 | 0 | 3
桩号 | [11 empty] | 4 | 364 | 1 | 4
取样位置距中(m) | [11 empty] | 5 | 372 | 4 | 5
试验点编号 | 1 | 2 | 3 | 4 | 5 |  | 6 |  | 7 | 8 | 9 | 6 | 368 | 2 | 3
灌砂前砂+容器质量（g） | 8229 | 8213 | 8209 | 8207 | 8196 |  | 8196 |  | 8176 | 8175 | 8175 | 7 | 388 | 3 | 2
灌砂后砂+容器质量（g） | 5785 | 5580 | 5827 | 5612 | 5955 |  | 5955 |  | 5818 | 5949 | 5812 | 8 | 359 | 5 | 0
灌砂筒下部锥体内及基板和粗糙表面间砂的合计质量（g） | 730 | 730 | 730 | 730 | 730 |  | 730 |  | 730 | 730 | 730 | 9 | 376 | 0 | 3
试坑灌入量砂质量（g） | 1714.261 | 1903.109 | 1651.652 | 1864.59 | 1510.656 |  | 1510.556 |  | 1628.399 | 1496.025 | 1632.593 | 10 | 377 | 3 | 5
量砂堆积密度（g/cm3） | 1.41 | 1.41 | 1.41 | 1.41 | 1.41 |  | 1.41 |  | 1.41 | 1.41 | 1.41 | 11 | 368 | 5 | 1
试坑体积（cm3） | 1215.788 | 1349.723 | 1171.384 | 1322.404 | 1071.387 |  | 1071.316 |  | 1154.893 | 1061.011 | 1157.868 | 12 | 369 | 1 | 3
试坑中挖出的湿料质量（g） | 2218 | 2450 | 2129 | 2432 | 2011 |  | 2024 |  | 2146 | 2019 | 2164 | 13 | 367 | 0 | 3
试样湿密度（g/cm3） | 1.82433125 | 1.8151875 | 1.817508 | 1.839075 | 1.87700625 |  | 1.889265 |  | 1.8581815 | 1.90290275 | 1.86895275 | 14 | 382 | 0 | 1
盒号 | 5 | 3 | 2 | 1 | 7 |  | 4 |  | 8 | 9 | 12 | 15 | 374 | 0 | 2
盒质量（g） | 372 | 371 | 375 | 380 | 388 |  | 364 |  | 359 | 376 | 369
盒+湿料质量（g） | 2586 | 2821 | 2502 | 2809 | 2396 |  | 2387 |  | 2500 | 2395 | 2532
盒+干料质量（g） | 2337 | 2549 | 2267 | 2530 | 2157 |  | 2139 |  | 2260 | 2146 | 2295
水含量（%） | 12.7 | 12.5 | 12.4 | 13 | 13.5 |  | 14 |  | 12.6 | 14.1 | 12.3
干密度（g/cm3） | 1.61875 | 1.6135 | 1.617 | 1.6275 | 1.65375 |  | 1.65725 |  | 1.65025 | 1.66775 | 1.66425
最大干密度（g/cm3） | 1.75 | 1.75 | 1.75 | 1.75 | 1.75 |  | 1.75 |  | 1.75 | 1.75 | 1.75
压实度（%） | 92.5 | 92.2 | 92.4 | 93 | 94.5 |  | 94.7 |  | 94.3 | 95.3 | 95.1
仪器设备 | 灌砂筒 电子秤 烘箱 电子天平
检测依据 | 《公路路基路面现场测试规程》JTG E60-2008
备注
复核： |  |  | 检测： |  |  | 试验日期：
| 8229 | 8228 | 8208 | 8188 | 8180 |  | 8177 |  | 8176 | 8160 | 8143
| 2227 | 2037 | 2229 | 2078 | 2235 |  | 2152 |  | 2272 | 2296 | 2113
| 14.2 | 14.8 | 13.8 | 13.2 | 13.9 |  | 12.9 |  | 13.4 | 12.6 | 14.2
| 92.1 | 91.8 | 93.6 | 93.7 | 95.2 |  | 94.8 |  | 93.3 | 95.5 | 94.7

## 10 (2)
余姚市姚州建设工程检测有限公司 | [12 empty] | 第 页共 页
灌沙法试验记录单 | [15 empty] | 最大干密度 | 1.75
环境条件：温度 ℃湿度 ％ | [8 empty] | 记录单编号： |  |  | JL/ |  |  |  | 1 | 380 | 3
检测地点 | 余姚市老小区天然气管道更新改造工程-浦东公寓小区 | [14 empty] | 2 | 375 | 2
取样结构部位 | [15 empty] | 3 | 371 | 0
桩号 | 管顶 | [5 empty] | 管腔右侧 | [5 empty] | 管腔左侧 |  |  | 4 | 364 | 1
取样位置 | 10号楼东侧 | [5 empty] | 10号楼东侧 | [5 empty] | 10号楼东侧 |  |  | 5 | 372 | 4
试验点编号 | 1 | 2 | 3 | 4 | 5 | 6 | 7 | 8 | 9 |  | 6 |  | 7 | 8 | 9 | 6 | 368 | 2
灌砂前砂+容器质量（g） | 8168 | 8168 | 8168 | 8168 | 8168 | 8168 | 8168 | 8168 | 8168 |  | 8196 |  | 8176 | 8175 | 8175 | 7 | 388 | 3
灌砂后砂+容器质量（g） | 5915 | 5877 | 5977 | 6076 | 5802 | 5864 | 5619 | 5743 | 5783 |  | 5955 |  | 5818 | 5949 | 5812 | 8 | 359 | 5
灌砂筒下部锥体内及基板和粗糙表面间砂的合计质量（g） | 771 | 757 | 774 | 743 | 758 | 756 | 757 | 752 | 745 |  | 730 |  | 730 | 730 | 730 | 9 | 376 | 0
试坑灌入量砂质量（g） | 1482 | 1534 | 1417 | 1349 | 1608 | 1548 | 1792 | 1673 | 1640 |  | 1511 |  | 1628 | 1496 | 1633 | 10 | 377 | 3
量砂堆积密度（g/cm3） | 1.41 | 1.41 | 1.41 | 1.41 | 1.41 | 1.41 | 1.41 | 1.41 | 1.41 |  | 1.41 |  | 1.41 | 1.41 | 1.41 | 11 | 368 | 5
试坑体积（cm3） | 1051 | 1088 | 1005 | 957 | 1140 | 1098 | 1271 | 1187 | 1163 |  | 1072 |  | 1155 | 1061 | 1158 | 12 | 369 | 1
试坑中挖出的湿料质量（g） | 2355 | 2409 | 2212 | 2112 | 2543 | 2389 | 2586 | 2456 | 2429 |  | 2024 |  | 2146 | 2019 | 2164 | 13 | 367 | 0
试样湿密度（g/cm3） | 2.24 | 2.21 | 2.2 | 2.21 | 2.23 | 2.18 | 2.03 | 2.07 | 2.09 |  | 1.89 |  | 1.86 | 1.9 | 1.87 | 14 | 382 | 0
盒号 | 5 | 2 | 15 | 16 | 7 | 9 | 6 | 10 | 1 |  | 4 |  | 8 | 9 | 12 | 15 | 374 | 0
盒质量（g） | 372 | 375 | 374 | 0 | 388 | 376 | 368 | 377 | 380 |  | 364 |  | 359 | 376 | 369
盒+湿料质量（g） | 2702 | 2763 | 2565 | 2468 | 2901 | 2760 | 2939 | 2819 | 2801 |  | 2387 |  | 2500 | 2395 | 2532
盒+干料质量（g） | 2630 | 2705 | 2485 | 2388 | 2807 | 2702 | 2879 | 2746 | 2744 |  | 2135 |  | 2261 | 2146 | 2295
水含量（%） | 3.2 | 2.5 | 3.8 | 3.4 | 3.9 | 2.5 | 2.4 | 3.1 | 2.4 |  | 14.2 |  | 12.6 | 14.1 | 12.3
干密度（g/cm3） | 2.17 | 2.16 | 2.12 | 2.14 | 2.15 | 2.13 | 1.98 | 2.01 | 2.04 |  | 1.65 |  | 1.65 | 1.67 | 1.67
最大干密度（g/cm3） | 2.31 | 2.31 | 2.31 | 2.31 | 2.31 | 2.31 | 2.31 | 2.31 | 2.31 |  | 1.75 |  | 1.75 | 1.75 | 1.75
压实度（%） | 93.9 | 93.5 | 91.8 | 92.6 | 93.1 | 92.2 | 85.7 | 87 | 88.3 |  | 94.3 |  | 94.3 | 95.4 | 95.4
仪器设备 | 灌砂筒 电子秤 烘箱 电子天平
检测依据 | 《公路路基路面现场测试规程》JTG E60-2008 | [14 empty] | 检测参数 | 1 | 2 | 3 | 4 | 5 | 6 | 7 | 8 | 9
备注 | [15 empty] | 桩号 | Y₁-Y₂ | Y₁-Y₂ | Y₁-Y₂
复核： |  |  |  |  | 检测： |  |  |  |  | 试验日期： | [5 empty] | 取样位置 | 管道胸腔左侧 | 管道胸腔右侧 | 管顶以上50cm
[16 empty] | 灌砂前砂+容器质量(g) | 8168 | 8168 | 8168 | 8168 | 8168 | 8168 | 8168 | 8168 | 8168
[16 empty] | 灌砂后砂+容器质量(g) | 5915 | 5877 | 5977 | 6076 | 5802 | 5864 | 5619 | 5743 | 5783
[16 empty] | 灌砂筒下部锥体内及基板和粗糙表面间砂的合计质量(g) | 771 | 757 | 774 | 743 | 758 | 756 | 757 | 752 | 745
[16 empty] | 试坑灌入量砂质量(g) | 1482 | 1534 | 1417 | 1349 | 1608 | 1548 | 1792 | 1673 | 1640
[16 empty] | 量砂堆积密度(g/cm³) | 1.41 | 1.41 | 1.41 | 1.41 | 1.41 | 1.41 | 1.41 | 1.41 | 1.41
[16 empty] | 试坑体积(cm³) | 1051 | 1088 | 1005 | 957 | 1140 | 1098 | 1271 | 1187 | 1163
[16 empty] | 试坑中挖出的湿料质量(g) | 2355 | 2409 | 2212 | 2112 | 2543 | 2389 | 2586 | 2456 | 2429
[16 empty] | 试样湿密度(g/cm³) | 2.24 | 2.21 | 2.2 | 2.21 | 2.23 | 2.18 | 2.03 | 2.07 | 2.09
[16 empty] | 盒号 | 5 | 2 | 15 | 16 | 7 | 9 | 6 | 10 | 1
[16 empty] | 盒质量(g) | 372 | 375 | 374 | 375 | 388 | 376 | 368 | 377 | 380
[16 empty] | 盒+湿料质量(g) | 2702 | 2763 | 2565 | 2468 | 2901 | 2760 | 2939 | 2819 | 2801
[16 empty] | 盒+干料质量(g) | 2630 | 2705 | 2485 | 2388 | 2807 | 2702 | 2879 | 2746 | 2744
[16 empty] | 含水率(%) | 3.2 | 2.5 | 3.8 | 4 | 3.9 | 2.5 | 2.4 | 3.1 | 2.4
[16 empty] | 干密度(g/cm³) | 2.17 | 2.16 | 2.12 | 2.12 | 2.15 | 2.13 | 1.98 | 2.01 | 2.04
[16 empty] | 最大干密度(g/cm³) | 2.31 | 2.31 | 2.31 | 2.31 | 2.31 | 2.31 | 2.31 | 2.31 | 2.31
[16 empty] | 压实度(%) | 93.9 | 93.5 | 91.8 | 91.8 | 93.1 | 92.2 | 85.7 | 87 | 88.3

## XXX (3)
余姚市姚州建设工程检测有限公司 | [8 empty] | 第 页共 页
灌沙法试验记录单 | [11 empty] | 最大干密度 | 1.75
环境条件：温度 ℃湿度 ％ |  |  |  |  | 记录单编号： |  |  | JL/ |  |  |  | 1 | 380 | 3 | 0
检测地点 | [11 empty] | 2 | 375 | 2 | 5
取样结构部位 | [11 empty] | 3 | 371 | 0 | 1
桩号 | [11 empty] | 4 | 364 | 1 | 4
取样位置距中(m) | [11 empty] | 5 | 372 | 4 | 5
试验点编号 | 1 | 2 | 3 | 4 | 5 |  | 6 |  | 7 | 8 | 9 | 6 | 368 | 2 | 0
灌砂前砂+容器质量（g） | 8229 | 8213 | 8209 | 8207 | 8196 |  | 8196 |  | 8176 | 8175 | 8175 | 7 | 388 | 3 | 4
灌砂后砂+容器质量（g） | 5785 | 5580 | 5827 | 5612 | 5955 |  | 5955 |  | 5818 | 5949 | 5812 | 8 | 359 | 5 | 4
灌砂筒下部锥体内及基板和粗糙表面间砂的合计质量（g） | 730 | 730 | 730 | 730 | 730 |  | 730 |  | 730 | 730 | 730 | 9 | 376 | 0 | 0
试坑灌入量砂质量（g） | 1714.261 | 1903.109 | 1651.652 | 1864.59 | 1510.656 |  | 1510.556 |  | 1628.399 | 1496.025 | 1632.593 | 10 | 377 | 3 | 1
量砂堆积密度（g/cm3） | 1.41 | 1.41 | 1.41 | 1.41 | 1.41 |  | 1.41 |  | 1.41 | 1.41 | 1.41 | 11 | 368 | 5 | 4
试坑体积（cm3） | 1215.788 | 1349.723 | 1171.384 | 1322.404 | 1071.387 |  | 1071.316 |  | 1154.893 | 1061.011 | 1157.868 | 12 | 369 | 1 | 5
试坑中挖出的湿料质量（g） | 2218 | 2450 | 2129 | 2432 | 2011 |  | 2024 |  | 2146 | 2019 | 2164 | 13 | 367 | 0 | 0
试样湿密度（g/cm3） | 1.82433125 | 1.8151875 | 1.817508 | 1.839075 | 1.87700625 |  | 1.889265 |  | 1.8581815 | 1.90290275 | 1.86895275 | 14 | 382 | 0 | 3
盒号 | 5 | 3 | 2 | 1 | 7 |  | 4 |  | 8 | 9 | 12 | 15 | 374 | 0 | 0
盒质量（g） | 372 | 371 | 375 | 380 | 388 |  | 364 |  | 359 | 376 | 369
盒+湿料质量（g） | 2586 | 2821 | 2502 | 2809 | 2396 |  | 2387 |  | 2500 | 2395 | 2532
盒+干料质量（g） | 2337 | 2549 | 2267 | 2530 | 2157 |  | 2139 |  | 2260 | 2146 | 2295
水含量（%） | 12.7 | 12.5 | 12.4 | 13 | 13.5 |  | 14 |  | 12.6 | 14.1 | 12.3
干密度（g/cm3） | 1.61875 | 1.6135 | 1.617 | 1.6275 | 1.65375 |  | 1.65725 |  | 1.65025 | 1.66775 | 1.66425
最大干密度（g/cm3） | 1.75 | 1.75 | 1.75 | 1.75 | 1.75 |  | 1.75 |  | 1.75 | 1.75 | 1.75 |  |  | 检测参数 | 1 | 2 | 3 | 4 | 5 | 6 | 7 | 8 | 9
压实度（%） | 92.5 | 92.2 | 92.4 | 93 | 94.5 |  | 94.7 |  | 94.3 | 95.3 | 95.1 |  |  | 桩号 | Y₁-Y₂ | Y₁-Y₂ | Y₁-Y₂
仪器设备 | 灌砂筒 电子秤 烘箱 电子天平 | [12 empty] | 取样位置 | 管道胸腔左侧 | 管道胸腔右侧 | 管顶以上50cm
检测依据 | 《公路路基路面现场测试规程》JTG E60-2008 | [12 empty] | 灌砂前砂+容器质量(g) | 8168 | 8168 | 8168 | 8168 | 8168 | 8168 | 8168 | 8168 | 8168
备注 | [13 empty] | 灌砂后砂+容器质量(g) | 5915 | 5877 | 5977 | 6076 | 5802 | 5864 | 5619 | 5743 | 5783
复核： |  |  | 检测： |  |  | 试验日期： | [7 empty] | 灌砂筒下部锥体内及基板和粗糙表面间砂的合计质量(g) | 771 | 757 | 774 | 743 | 758 | 756 | 757 | 752 | 745
[14 empty] | 试坑灌入量砂质量(g) | 1482 | 1534 | 1417 | 1349 | 1608 | 1548 | 1792 | 1673 | 1640
[14 empty] | 量砂堆积密度(g/cm³) | 1.41 | 1.41 | 1.41 | 1.41 | 1.41 | 1.41 | 1.41 | 1.41 | 1.41
[14 empty] | 试坑体积(cm³) | 1051 | 1088 | 1005 | 957 | 1140 | 1098 | 1271 | 1187 | 1163
[14 empty] | 试坑中挖出的湿料质量(g) | 2355 | 2409 | 2212 | 2112 | 2543 | 2389 | 2586 | 2456 | 2429
| 8229 | 8213 | 8199 | 8193 | 8179 |  | 8167 |  | 8158 | 8152 | 8141 |  |  | 试样湿密度(g/cm³) | 2.24 | 2.21 | 2.2 | 2.21 | 2.23 | 2.18 | 2.03 | 2.07 | 2.09
| 2308 | 2034 | 2178 | 2345 | 2227 |  | 2341 |  | 2403 | 2403 | 2055 |  |  | 盒号 | 5 | 2 | 15 | 16 | 7 | 9 | 6 | 10 | 1
| 12.3 | 13.9 | 12.6 | 12.8 | 14.4 |  | 12.4 |  | 12.8 | 14.4 | 13.6 |  |  | 盒质量(g) | 372 | 375 | 374 | 375 | 388 | 376 | 368 | 377 | 380
| 91.9 | 91.4 | 92.6 | 94.9 | 93.7 |  | 95.4 |  | 94.7 | 93 | 94.2 |  |  | 盒+湿料质量(g) | 2702 | 2763 | 2565 | 2468 | 2901 | 2760 | 2939 | 2819 | 2801
[14 empty] | 盒+干料质量(g) | 2630 | 2705 | 2485 | 2388 | 2807 | 2702 | 2879 | 2746 | 2744
[14 empty] | 含水率(%) | 3.2 | 2.5 | 3.8 | 4 | 3.9 | 2.5 | 2.4 | 3.1 | 2.4
[14 empty] | 干密度(g/cm³) | 2.17 | 2.16 | 2.12 | 2.12 | 2.15 | 2.13 | 1.98 | 2.01 | 2.04
[14 empty] | 最大干密度(g/cm³) | 2.31 | 2.31 | 2.31 | 2.31 | 2.31 | 2.31 | 2.31 | 2.31 | 2.31
[14 empty] | 压实度(%) | 93.9 | 93.5 | 91.8 | 91.8 | 93.1 | 92.2 | 85.7 | 87 | 88.3

## XXX (2)
余姚市姚州建设工程检测有限公司 | [8 empty] | 第 页共 页
灌沙法试验记录单 | [11 empty] | 最大干密度 | 1.75
环境条件：温度 ℃湿度 ％ |  |  |  |  | 记录单编号： |  |  | JL/ |  |  |  | 1 | 380 | 3 | 5
检测地点 | [11 empty] | 2 | 375 | 2 | 2
取样结构部位 | [11 empty] | 3 | 371 | 0 | 0
桩号 | [11 empty] | 4 | 364 | 1 | 2
取样位置距中(m) | [11 empty] | 5 | 372 | 4 | 0
试验点编号 | 1 | 2 | 3 | 4 | 5 |  | 6 |  | 7 | 8 | 9 | 6 | 368 | 2 | 1
灌砂前砂+容器质量（g） | 8229 | 8213 | 8209 | 8207 | 8196 |  | 8196 |  | 8176 | 8175 | 8175 | 7 | 388 | 3 | 5
灌砂后砂+容器质量（g） | 5785 | 5580 | 5827 | 5612 | 5955 |  | 5955 |  | 5818 | 5949 | 5812 | 8 | 359 | 5 | 3
灌砂筒下部锥体内及基板和粗糙表面间砂的合计质量（g） | 730 | 730 | 730 | 730 | 730 |  | 730 |  | 730 | 730 | 730 | 9 | 376 | 0 | 2
试坑灌入量砂质量（g） | 1714.261 | 1903.109 | 1651.652 | 1864.59 | 1510.656 |  | 1510.556 |  | 1628.399 | 1496.025 | 1632.593 | 10 | 377 | 3 | 4
量砂堆积密度（g/cm3） | 1.41 | 1.41 | 1.41 | 1.41 | 1.41 |  | 1.41 |  | 1.41 | 1.41 | 1.41 | 11 | 368 | 5 | 1
试坑体积（cm3） | 1215.788 | 1349.723 | 1171.384 | 1322.404 | 1071.387 |  | 1071.316 |  | 1154.893 | 1061.011 | 1157.868 | 12 | 369 | 1 | 4
试坑中挖出的湿料质量（g） | 2218 | 2450 | 2129 | 2432 | 2011 |  | 2024 |  | 2146 | 2019 | 2164 | 13 | 367 | 0 | 0
试样湿密度（g/cm3） | 1.82433125 | 1.8151875 | 1.817508 | 1.839075 | 1.87700625 |  | 1.889265 |  | 1.8581815 | 1.90290275 | 1.86895275 | 14 | 382 | 0 | 4
盒号 | 5 | 3 | 2 | 1 | 7 |  | 4 |  | 8 | 9 | 12 | 15 | 374 | 0 | 4
盒质量（g） | 372 | 371 | 375 | 380 | 388 |  | 364 |  | 359 | 376 | 369
盒+湿料质量（g） | 2586 | 2821 | 2502 | 2809 | 2396 |  | 2387 |  | 2500 | 2395 | 2532
盒+干料质量（g） | 2337 | 2549 | 2267 | 2530 | 2157 |  | 2139 |  | 2260 | 2146 | 2295
水含量（%） | 12.7 | 12.5 | 12.4 | 13 | 13.5 |  | 14 |  | 12.6 | 14.1 | 12.3
干密度（g/cm3） | 1.61875 | 1.6135 | 1.617 | 1.6275 | 1.65375 |  | 1.65725 |  | 1.65025 | 1.66775 | 1.66425
最大干密度（g/cm3） | 1.75 | 1.75 | 1.75 | 1.75 | 1.75 |  | 1.75 |  | 1.75 | 1.75 | 1.75 |  |  | 检测参数 | 1 | 2 | 3 | 4 | 5 | 6 | 7 | 8 | 9
压实度（%） | 92.5 | 92.2 | 92.4 | 93 | 94.5 |  | 94.7 |  | 94.3 | 95.3 | 95.1 |  |  | 桩号 | Y₁-Y₂ | Y₁-Y₂ | Y₁-Y₂
仪器设备 | 灌砂筒 电子秤 烘箱 电子天平 | [12 empty] | 取样位置 | 管道胸腔左侧 | 管道胸腔右侧 | 管顶以上50cm
检测依据 | 《公路路基路面现场测试规程》JTG E60-2008 | [12 empty] | 灌砂前砂+容器质量(g) | 8168 | 8168 | 8168 | 8168 | 8168 | 8168 | 8168 | 8168 | 8168
备注 | [13 empty] | 灌砂后砂+容器质量(g) | 5915 | 5877 | 5977 | 6076 | 5802 | 5864 | 5619 | 5743 | 5783
复核： |  |  | 检测： |  |  | 试验日期： | [7 empty] | 灌砂筒下部锥体内及基板和粗糙表面间砂的合计质量(g) | 771 | 757 | 774 | 743 | 758 | 756 | 757 | 752 | 745
[14 empty] | 试坑灌入量砂质量(g) | 1482 | 1534 | 1417 | 1349 | 1608 | 1548 | 1792 | 1673 | 1640
[14 empty] | 量砂堆积密度(g/cm³) | 1.41 | 1.41 | 1.41 | 1.41 | 1.41 | 1.41 | 1.41 | 1.41 | 1.41
[14 empty] | 试坑体积(cm³) | 1051 | 1088 | 1005 | 957 | 1140 | 1098 | 1271 | 1187 | 1163
[14 empty] | 试坑中挖出的湿料质量(g) | 2355 | 2409 | 2212 | 2112 | 2543 | 2389 | 2586 | 2456 | 2429
| 8229 | 8209 | 8204 | 8200 | 8183 |  | 8165 |  | 8148 | 8142 | 8142 |  |  | 试样湿密度(g/cm³) | 2.24 | 2.21 | 2.2 | 2.21 | 2.23 | 2.18 | 2.03 | 2.07 | 2.09
| 2431 | 2017 | 2148 | 2030 | 2011 |  | 2171 |  | 2003 | 2270 | 2418 |  |  | 盒号 | 5 | 2 | 15 | 16 | 7 | 9 | 6 | 10 | 1
| 14.5 | 14.9 | 13.6 | 14.7 | 12.8 |  | 12.3 |  | 13.9 | 12.6 | 12.8 |  |  | 盒质量(g) | 372 | 375 | 374 | 375 | 388 | 376 | 368 | 377 | 380
| 92.3 | 91.7 | 91.2 | 93.8 | 94.5 |  | 94.3 |  | 94.9 | 95 | 95.3 |  |  | 盒+湿料质量(g) | 2702 | 2763 | 2565 | 2468 | 2901 | 2760 | 2939 | 2819 | 2801
[14 empty] | 盒+干料质量(g) | 2630 | 2705 | 2485 | 2388 | 2807 | 2702 | 2879 | 2746 | 2744
[14 empty] | 含水率(%) | 3.2 | 2.5 | 3.8 | 4 | 3.9 | 2.5 | 2.4 | 3.1 | 2.4
[14 empty] | 干密度(g/cm³) | 2.17 | 2.16 | 2.12 | 2.12 | 2.15 | 2.13 | 1.98 | 2.01 | 2.04
[14 empty] | 最大干密度(g/cm³) | 2.31 | 2.31 | 2.31 | 2.31 | 2.31 | 2.31 | 2.31 | 2.31 | 2.31
[14 empty] | 压实度(%) | 93.9 | 93.5 | 91.8 | 91.8 | 93.1 | 92.2 | 85.7 | 87 | 88.3